## Static RR Summary
Slot Number | Date | Time | Avg Temp | Avg Humid | Avg Power on Target | SHG Initial Avg | SHG Initial Error Bar | SHG Final Avg | SHG Final Error Bar | SHG Grand Avg | SHG Grand Error Bar | Job Recipe Name
1 | 2020-01-08 | 17:36 | 22.759256 | 43.498088 | 170.0328 | 261950 | 2733.587 | 262650 | 5941.591 | 261938.2 | 604.4372 | Static RR 4x4
2 | 2020-01-08 | 17:33 | 24.572144 | 43.18068 | 170.06064 | 261650 | 8798.437 | 263850 | 4551.099 | 262896.6 | 475.3522 | Static RR 4x4
3 | 2020-01-08 | 17:39 | 22.515096 | 42.851064 | 170.0676 | 260025 | 3268.314 | 260050 | 3899.038 | 261034.7 | 1647.735 | Static RR 4x4

## Time Dep
Date | Time | Slot | Initial Avg | Initial Std | Initial Std/avg | I0 3sigma/avg | Final Avg | Final Std | Final Std/avg | If 3sigma/avg | Job Recipe Name | Curve RR
2020-01-08 | 17:36 | 1 | 261950 | 2733.587 | 0.01043553 | 0.03130659 | 262650 | 5941.591 | 0.0226217 | 0.06786511 | Static RR 4x4 | 0.01742753
2020-01-08 | 17:33 | 2 | 261650 | 8798.437 | 0.03362674 | 0.1008802 | 263850 | 4551.099 | 0.01724881 | 0.05174643 | Static RR 4x4 | 0.01827058
2020-01-08 | 17:39 | 3 | 260025 | 3268.314 | 0.01256923 | 0.03770769 | 260050 | 3899.038 | 0.01499342 | 0.04498025 | Static RR 4x4 | 0.01911167

## Time Indep
Date | Time | Slot | Grand Avg | Grand Std | Grand Std/avg | Grand 3sigma/avg | Job Recipe Name
2020-01-08 | 17:36 | 1 | 261938.2 | 604.4372 | 0.002307556 | 0.006922669 | Static RR 4x4
2020-01-08 | 17:33 | 2 | 262896.6 | 475.3522 | 0.001808133 | 0.0054244 | Static RR 4x4
2020-01-08 | 17:39 | 3 | 261034.7 | 1647.735 | 0.00631232 | 0.01893696 | Static RR 4x4

## Site average raw data
Date | 2020-01-08 | 2020-01-08 | 2020-01-08
Recipe | Static RR 4x4 | Static RR 4x4 | Static RR 4x4
Time/Slot | 1 | 2 | 3
0.030 | 261950 | 261650 | 260025
0.040 | 261675 | 264125 | 265075
0.050 | 263375 | 264750 | 259575
0.060 | 264500 | 263400 | 263425
0.070 | 265000 | 268050 | 259350
0.080 | 267000 | 264200 | 260800
0.090 | 262825 | 263075 | 260800
0.100 | 257050 | 262950 | 264300
0.110 | 259600 | 262525 | 261200
0.120 | 261225 | 261925 | 262325
0.130 | 261375 | 262925 | 263025
0.140 | 261775 | 266575 | 258150
0.150 | 262525 | 262500 | 261050
0.160 | 255675 | 262350 | 263975
0.170 | 263325 | 262325 | 260525
0.180 | 257800 | 267125 | 256825
0.190 | 260925 | 261200 | 265300
0.200 | 260875 | 263475 | 259775
0.210 | 260425 | 261100 | 260375
0.220 | 258375 | 263350 | 262375
0.230 | 262675 | 264550 | 261050
0.240 | 265975 | 265175 | 268525
0.250 | 266050 | 264025 | 260875
0.260 | 257975 | 263900 | 257525
0.270 | 259825 | 265525 | 262100
0.280 | 265025 | 266450 | 257750
0.290 | 262375 | 265850 | 265325
0.300 | 259550 | 262675 | 265725
0.310 | 260575 | 265600 | 263800
0.320 | 261050 | 268050 | 261650
0.330 | 263425 | 261550 | 258575
0.340 | 260475 | 265925 | 259525
0.350 | 265475 | 265725 | 262450
0.360 | 264075 | 268875 | 263225
0.370 | 257825 | 264600 | 261350
0.380 | 263025 | 263050 | 257675
0.390 | 261450 | 266950 | 260200
0.400 | 261325 | 262825 | 260050
0.410 | 259275 | 266050 | 259875
0.420 | 259800 | 258500 | 260050
0.430 | 263050 | 261025 | 261900
0.440 | 262125 | 261025 | 258350
0.450 | 263850 | 264350 | 259475
0.460 | 266525 | 259975 | 260025
0.470 | 260075 | 261150 | 259150
0.480 | 264075 | 260875 | 259475
0.490 | 266000 | 262025 | 262475
0.500 | 264325 | 266250 | 257900
0.510 | 262650 | 263650 | 260575
0.520 | 263200 | 261950 | 257625
0.530 | 259425 | 263800 | 261625
0.540 | 259375 | 263625 | 259025
0.550 | 263425 | 266625 | 260700
0.560 | 260925 | 262100 | 261450
0.570 | 262500 | 263200 | 259100
0.580 | 259575 | 262925 | 264950
0.590 | 264925 | 264675 | 258350
0.600 | 264900 | 252825 | 259700
0.610 | 262250 | 257075 | 260525
0.620 | 262875 | 261100 | 260925
0.630 | 262150 | 259950 | 259875
0.640 | 260250 | 260925 | 259475
0.650 | 262800 | 266650 | 260850
0.660 | 263400 | 259725 | 256550
0.670 | 260425 | 260725 | 261550
0.680 | 264375 | 264575 | 268750
0.690 | 265675 | 261675 | 262925
0.700 | 260425 | 262075 | 260425
0.710 | 258725 | 264050 | 264075
0.720 | 263750 | 263000 | 259650
0.730 | 262900 | 260850 | 259525
0.740 | 262200 | 256725 | 258950
0.750 | 256250 | 262100 | 260400
0.760 | 264175 | 257775 | 259750
0.770 | 264200 | 263750 | 262225
0.780 | 263550 | 260050 | 262175
0.790 | 264475 | 264725 | 256600
0.800 | 262750 | 261975 | 263825
0.810 | 260100 | 259000 | 257675
0.820 | 263475 | 267475 | 257575
0.830 | 263625 | 264875 | 262575
0.840 | 260000 | 262125 | 263475
0.850 | 262925 | 261000 | 257475
0.860 | 265525 | 262250 | 261100
0.870 | 268825 | 257975 | 259500
0.880 | 263850 | 262875 | 254875
0.890 | 260575 | 258850 | 257800
0.900 | 257375 | 261100 | 260750
0.910 | 260050 | 266300 | 259100
0.920 | 269100 | 261925 | 262475
0.930 | 259375 | 261600 | 262200
0.940 | 263125 | 262825 | 262250
0.950 | 259975 | 261100 | 260175
0.960 | 258850 | 264500 | 262475
0.970 | 258675 | 264200 | 263425
0.980 | 261575 | 262175 | 259600
0.990 | 260800 | 264750 | 259500
1.000 | 261825 | 260725 | 263975
1.010 | 261025 | 261200 | 260575
1.020 | 262175 | 260725 | 262900
1.030 | 265775 | 266450 | 264800
1.040 | 265450 | 263025 | 256625
1.050 | 265250 | 261825 | 258825
1.060 | 264175 | 265300 | 268050
1.070 | 261525 | 261675 | 263900
1.080 | 259475 | 263600 | 267100
1.090 | 268500 | 264550 | 263125
1.100 | 260450 | 263025 | 264925
1.110 | 263550 | 261050 | 262250
1.120 | 258300 | 264700 | 259800
1.130 | 261225 | 260750 | 261325
1.140 | 261550 | 263825 | 261550
1.150 | 265800 | 263600 | 261275
1.160 | 262875 | 265875 | 260850
1.170 | 262775 | 266150 | 258100
1.180 | 262600 | 263650 | 263925
1.190 | 265875 | 264375 | 267175
1.200 | 261325 | 263975 | 258200
1.210 | 261525 | 261775 | 266225
1.220 | 266875 | 259950 | 260250
1.230 | 261125 | 262725 | 262600
1.240 | 258875 | 262075 | 260325
1.250 | 266450 | 266025 | 261925
1.260 | 260725 | 266250 | 268325
1.270 | 263450 | 261325 | 262200
1.280 | 259775 | 264000 | 265450
1.290 | 263375 | 267450 | 258425
1.300 | 257125 | 258950 | 263950
1.310 | 259375 | 260850 | 260975
1.320 | 263675 | 266500 | 261975
1.330 | 263075 | 262925 | 263300
1.340 | 258100 | 262200 | 258750
1.350 | 262175 | 266350 | 257700
1.360 | 260325 | 266825 | 259825
1.370 | 262750 | 263675 | 256500
1.380 | 260150 | 267825 | 263350
1.390 | 265475 | 259475 | 264150
1.400 | 263275 | 264750 | 264150
1.410 | 260500 | 257175 | 260000
1.420 | 263625 | 266100 | 261225
1.430 | 261275 | 264750 | 264425
1.440 | 261075 | 261575 | 264125
1.450 | 256375 | 261725 | 261275
1.460 | 257925 | 266175 | 261525
1.470 | 261975 | 260725 | 263150
1.480 | 265150 | 262175 | 260325
1.490 | 255900 | 259550 | 262125
1.500 | 259775 | 266050 | 260775
1.510 | 262900 | 264850 | 257475
1.520 | 262000 | 259700 | 264325
1.530 | 265075 | 264325 | 265775
1.540 | 257275 | 261200 | 258875
1.550 | 262350 | 263125 | 258175
1.560 | 260125 | 268000 | 264200
1.570 | 262750 | 265200 | 260375
1.580 | 266150 | 260325 | 259575
1.590 | 259150 | 264950 | 262975
1.600 | 266025 | 265600 | 267850
1.610 | 258875 | 264575 | 258425
1.620 | 264900 | 259875 | 259400
1.630 | 260975 | 265275 | 260950
1.640 | 263275 | 263650 | 260100
1.650 | 262600 | 261175 | 260550
1.660 | 262175 | 262975 | 261775
1.670 | 266800 | 264850 | 262275
1.680 | 260200 | 263275 | 261450
1.690 | 258650 | 263600 | 260825
1.700 | 264575 | 261500 | 260875
1.710 | 256800 | 267000 | 268175
1.720 | 258725 | 261825 | 266925
1.730 | 262700 | 263925 | 258450
1.740 | 265600 | 263325 | 264575
1.750 | 257850 | 259275 | 261175
1.760 | 262700 | 262900 | 259975
1.770 | 263250 | 259900 | 266250
1.780 | 261300 | 264250 | 263925
1.790 | 259575 | 264650 | 262525
1.800 | 262700 | 262750 | 259950
1.810 | 262875 | 266850 | 263425
1.820 | 260550 | 264825 | 263125
1.830 | 264300 | 257525 | 262175
1.840 | 263250 | 259850 | 258625
1.850 | 258050 | 261450 | 261500
1.860 | 260700 | 260600 | 259200
1.870 | 263375 | 260200 | 265350
1.880 | 258900 | 266650 | 258150
1.890 | 270175 | 259825 | 261625
1.900 | 260475 | 263875 | 258025
1.910 | 262650 | 262000 | 264025
1.920 | 263175 | 263125 | 262775
1.930 | 261675 | 263775 | 263150
1.940 | 260775 | 264775 | 260975
1.950 | 257375 | 263300 | 258300
1.960 | 260125 | 260225 | 259275
1.970 | 263150 | 262575 | 264275
1.980 | 265525 | 262650 | 262600
1.990 | 263675 | 267725 | 262475
2.000 | 258650 | 261750 | 259250
2.010 | 261775 | 259125 | 257850
2.020 | 265250 | 262575 | 254325
2.030 | 258975 | 257475 | 262750
2.040 | 261475 | 265250 | 259800
2.050 | 259025 | 261125 | 265750
2.060 | 261550 | 264275 | 261325
2.070 | 262775 | 260900 | 261625
2.080 | 262275 | 259775 | 262750
2.090 | 263100 | 262275 | 260000
2.100 | 260125 | 259825 | 258775
2.110 | 256300 | 270325 | 263125
2.120 | 260950 | 260525 | 259475
2.130 | 262025 | 258275 | 260400
2.140 | 262150 | 263700 | 264050
2.150 | 260225 | 260975 | 262250
2.160 | 258300 | 263825 | 259850
2.170 | 265700 | 264500 | 261700
2.180 | 262600 | 265125 | 258800
2.190 | 264725 | 258075 | 262025
2.200 | 264775 | 263025 | 263850
2.210 | 259275 | 259825 | 265125
2.220 | 266150 | 264050 | 268150
2.230 | 262875 | 263025 | 264525
2.240 | 257175 | 258325 | 261650
2.250 | 261675 | 265875 | 263700
2.260 | 264300 | 264425 | 259075
2.270 | 259300 | 265150 | 262400
2.280 | 257350 | 262775 | 258850
2.290 | 267075 | 258425 | 262450
2.300 | 262250 | 259125 | 260675
2.310 | 263575 | 259275 | 260050
2.320 | 259725 | 267800 | 265700
2.330 | 265150 | 264200 | 263600
2.340 | 262025 | 261025 | 267925
2.350 | 258575 | 267775 | 264525
2.360 | 262375 | 265225 | 261925
2.370 | 260075 | 258775 | 256175
2.380 | 266050 | 261950 | 266350
2.390 | 263125 | 263075 | 263400
2.400 | 256675 | 258225 | 260100
2.410 | 265800 | 263100 | 263950
2.420 | 263300 | 261125 | 259725
2.430 | 261025 | 264475 | 263675
2.440 | 261775 | 261700 | 260600
2.450 | 262625 | 265500 | 259950
2.460 | 262525 | 261850 | 259000
2.470 | 262150 | 267500 | 257750
2.480 | 262125 | 260625 | 267500
2.490 | 260025 | 260250 | 258450
2.500 | 267075 | 259950 | 267775
2.510 | 261750 | 266800 | 261275
2.520 | 260825 | 264400 | 265450
2.530 | 264100 | 262775 | 260850
2.540 | 257425 | 266525 | 262900
2.550 | 265100 | 264850 | 261400
2.560 | 264875 | 260425 | 261675
2.570 | 265000 | 260850 | 263500
2.580 | 262450 | 263700 | 261550
2.590 | 258625 | 259950 | 260025
2.600 | 262350 | 264200 | 262650
2.610 | 261175 | 264825 | 259250
2.620 | 260675 | 260550 | 259150
2.630 | 262350 | 255850 | 267075
2.640 | 260725 | 256450 | 262900
2.650 | 262000 | 267600 | 267250
2.660 | 261300 | 261450 | 262275
2.670 | 262500 | 259825 | 260050
2.680 | 257875 | 262275 | 264950
2.690 | 261400 | 262450 | 263775
2.700 | 264225 | 261550 | 259600
2.710 | 260775 | 258225 | 258400
2.720 | 263275 | 267525 | 259725
2.730 | 265650 | 259325 | 264025
2.740 | 265575 | 262775 | 262575
2.750 | 260825 | 266125 | 262350
2.760 | 263025 | 259050 | 263100
2.770 | 256825 | 261800 | 261625
2.780 | 262575 | 259975 | 262000
2.790 | 258225 | 263150 | 260175
2.800 | 259400 | 261125 | 261150
2.810 | 260500 | 261550 | 260225
2.820 | 256600 | 266375 | 259250
2.830 | 259575 | 262000 | 262825
2.840 | 262950 | 264075 | 264325
2.850 | 259625 | 262050 | 261475
2.860 | 265225 | 261050 | 261550
2.870 | 262550 | 264700 | 261750
2.880 | 259950 | 265450 | 261275
2.890 | 262900 | 263925 | 260900
2.900 | 263550 | 258875 | 260575
2.910 | 264700 | 260650 | 265600
2.920 | 263200 | 265300 | 263350
2.930 | 265225 | 262050 | 264475
2.940 | 259025 | 262875 | 260175
2.950 | 258000 | 264125 | 256775
2.960 | 258850 | 262975 | 257375
2.970 | 258425 | 262425 | 259450
2.980 | 260775 | 260350 | 257500
2.990 | 256900 | 264050 | 259750
3.000 | 264175 | 265200 | 258150
3.010 | 257525 | 264125 | 259450
3.020 | 262875 | 265650 | 254175
3.030 | 262250 | 261475 | 257250
3.040 | 264675 | 257475 | 257075
3.050 | 259625 | 263425 | 261200
3.060 | 258000 | 257425 | 260400
3.070 | 263425 | 263375 | 259675
3.080 | 257425 | 260525 | 259700
3.090 | 259350 | 264100 | 266475
3.100 | 257300 | 262050 | 261750
3.110 | 261400 | 265200 | 260650
3.120 | 257800 | 262550 | 258000
3.130 | 263600 | 267075 | 256625
3.140 | 258550 | 261350 | 258500
3.150 | 262600 | 262150 | 257900
3.160 | 264850 | 266475 | 261375
3.170 | 260900 | 261150 | 260325
3.180 | 263000 | 259925 | 261925
3.190 | 261700 | 261475 | 261500
3.200 | 268200 | 263450 | 260050
3.210 | 263950 | 262950 | 263725
3.220 | 261425 | 261425 | 263750
3.230 | 257750 | 260100 | 263025
3.240 | 263325 | 262100 | 260100
3.250 | 262100 | 262750 | 263450
3.260 | 261225 | 260250 | 262400
3.270 | 262200 | 260200 | 261950
3.280 | 262800 | 262550 | 266625
3.290 | 260925 | 261625 | 255450
3.300 | 263225 | 264400 | 259025
3.310 | 263775 | 259625 | 264725
3.320 | 262400 | 263475 | 262525
3.330 | 257050 | 262925 | 261225
3.340 | 259475 | 261850 | 258700
3.350 | 263650 | 257775 | 260750
3.360 | 264125 | 262100 | 263875
3.370 | 261825 | 261675 | 260050
3.380 | 261150 | 264100 | 259025
3.390 | 261875 | 263650 | 261825
3.400 | 261075 | 260100 | 264200
3.410 | 260025 | 262725 | 260575
3.420 | 259275 | 265800 | 261725
3.430 | 259875 | 261850 | 266750
3.440 | 259900 | 258175 | 259725
3.450 | 263200 | 262275 | 258350
3.460 | 260050 | 265850 | 264075
3.470 | 258250 | 267600 | 262250
3.480 | 266600 | 263875 | 263225
3.490 | 261075 | 261450 | 259500
3.500 | 266075 | 263800 | 255550
3.510 | 258600 | 264950 | 263125
3.520 | 259975 | 265850 | 261425
3.530 | 258650 | 257625 | 259000
3.540 | 260525 | 263775 | 260075
3.550 | 258725 | 261500 | 258325
3.560 | 263625 | 266025 | 262075
3.570 | 261550 | 260625 | 260150
3.580 | 262225 | 261775 | 262975
3.590 | 259750 | 265950 | 258000
3.600 | 260075 | 262050 | 262450
3.610 | 267075 | 266250 | 264575
3.620 | 258550 | 262750 | 259675
3.630 | 264950 | 268475 | 257725
3.640 | 261100 | 267875 | 259275
3.650 | 260500 | 267350 | 264750
3.660 | 264650 | 262000 | 260975
3.670 | 265650 | 264200 | 255475
3.680 | 263425 | 261125 | 260475
3.690 | 259125 | 265475 | 256075
3.700 | 265700 | 263975 | 260850
3.710 | 263600 | 262925 | 254875
3.720 | 258825 | 262625 | 263725
3.730 | 260775 | 261275 | 261200
3.740 | 261600 | 267375 | 259325
3.750 | 264325 | 260000 | 258925
3.760 | 266275 | 264825 | 257750
3.770 | 264925 | 264050 | 260800
3.780 | 267025 | 264450 | 258375
3.790 | 258650 | 259200 | 259875
3.800 | 262575 | 263700 | 260900
3.810 | 264800 | 265350 | 264800
3.820 | 262200 | 256675 | 259425
3.830 | 262025 | 263600 | 263175
3.840 | 264550 | 265125 | 264825
3.850 | 260800 | 260175 | 254100
3.860 | 262775 | 264425 | 257725
3.870 | 260400 | 264875 | 262550
3.880 | 263000 | 260800 | 258375
3.890 | 259750 | 262700 | 260025
3.900 | 261725 | 264200 | 260250
3.910 | 263050 | 263725 | 259875
3.920 | 265050 | 260100 | 264350
3.930 | 262650 | 266500 | 260500
3.940 | 261700 | 263000 | 258475
3.950 | 261975 | 262975 | 254600
3.960 | 260150 | 262250 | 262600
3.970 | 263875 | 260325 | 258225
3.980 | 262050 | 262950 | 262450
3.990 | 258900 | 261600 | 256500
4.000 | 262350 | 267350 | 254950
4.010 | 263725 | 266050 | 258475
4.020 | 261825 | 265975 | 260550
4.030 | 262475 | 261400 | 260500
4.040 | 262900 | 261050 | 261500
4.050 | 263000 | 262825 | 257700
4.060 | 263250 | 266100 | 259425
4.070 | 265575 | 263675 | 262350
4.080 | 262375 | 267025 | 256175
4.090 | 258625 | 267100 | 257475
4.100 | 259675 | 260250 | 260550
4.110 | 263325 | 267050 | 261825
4.120 | 257975 | 263650 | 259200
4.130 | 264275 | 261725 | 258300
4.140 | 260050 | 268600 | 258950
4.150 | 257050 | 266725 | 259425
4.160 | 260650 | 264275 | 257350
4.170 | 264050 | 263725 | 254925
4.180 | 260625 | 267600 | 256250
4.190 | 260700 | 263700 | 261100
4.200 | 263850 | 265375 | 255625
4.210 | 258925 | 259400 | 264000
4.220 | 257475 | 263250 | 260100
4.230 | 258475 | 262650 | 260525
4.240 | 268425 | 264050 | 259725
4.250 | 254150 | 263375 | 259175
4.260 | 261000 | 264325 | 265725
4.270 | 262125 | 259250 | 260400
4.280 | 260525 | 264600 | 258650
4.290 | 260750 | 264750 | 264250
4.300 | 268425 | 261675 | 261025
4.310 | 261125 | 262175 | 266975
4.320 | 261625 | 261650 | 261825
4.330 | 260625 | 259950 | 263575
4.340 | 265275 | 267150 | 261575
4.350 | 263500 | 263850 | 259800
4.360 | 261200 | 260325 | 265900
4.370 | 264575 | 259850 | 264650
4.380 | 264925 | 260025 | 260775
4.390 | 263600 | 259300 | 260050
4.400 | 260250 | 262500 | 259375
4.410 | 264725 | 260450 | 263425
4.420 | 259500 | 260825 | 257650
4.430 | 266150 | 258550 | 260800
4.440 | 260200 | 262600 | 262425
4.450 | 259775 | 262750 | 262650
4.460 | 259550 | 260775 | 261100
4.470 | 265950 | 262425 | 258000
4.480 | 264950 | 263675 | 259875
4.490 | 264725 | 262900 | 260325
4.500 | 258150 | 264050 | 259725
4.510 | 262100 | 260900 | 261300
4.520 | 264125 | 263225 | 257075
4.530 | 263150 | 257700 | 264925
4.540 | 259725 | 258325 | 263125
4.550 | 262525 | 264100 | 261000
4.560 | 263275 | 265500 | 259875
4.570 | 265525 | 262650 | 263275
4.580 | 263700 | 264325 | 265175
4.590 | 264800 | 262825 | 254900
4.600 | 266475 | 266400 | 260600
4.610 | 259450 | 262650 | 256950
4.620 | 260225 | 261525 | 257325
4.630 | 260100 | 263100 | 260800
4.640 | 261325 | 262450 | 262575
4.650 | 257550 | 263500 | 261075
4.660 | 264400 | 266775 | 262575
4.670 | 265100 | 260325 | 253775
4.680 | 262600 | 265225 | 259700
4.690 | 264950 | 263300 | 259675
4.700 | 262575 | 262900 | 258775
4.710 | 263025 | 261025 | 263400
4.720 | 259400 | 265300 | 257450
4.730 | 263300 | 264750 | 259450
4.740 | 260125 | 264500 | 256825
4.750 | 261700 | 262700 | 258050
4.760 | 264700 | 261900 | 258525
4.770 | 263900 | 265900 | 260875
4.780 | 261775 | 264900 | 261975
4.790 | 264425 | 263075 | 257950
4.800 | 262350 | 267125 | 258400
4.810 | 260625 | 264175 | 261325
4.820 | 265475 | 262775 | 258950
4.830 | 261800 | 266225 | 261425
4.840 | 266125 | 257925 | 257825
4.850 | 261925 | 263700 | 262225
4.860 | 262025 | 265125 | 261850
4.870 | 265225 | 260450 | 258375
4.880 | 261050 | 266175 | 260075
4.890 | 258625 | 263075 | 258075
4.900 | 260500 | 258425 | 263500
4.910 | 259325 | 262175 | 260025
4.920 | 259825 | 261075 | 261975
4.930 | 258350 | 263000 | 261100
4.940 | 263400 | 259625 | 260050
4.950 | 265150 | 262875 | 260100
4.960 | 259975 | 264975 | 257775
4.970 | 259900 | 266525 | 260175
4.980 | 263750 | 260825 | 261025
4.990 | 259175 | 260575 | 257150
5.000 | 262650 | 263850 | 260050